## Sheet1
(mm) | h_init | h_comp | h_diff | lo_lim | ratio_comp | 100% | 80% | 60% | 40% | 20%
stand. | 31.6 | 13 | 18.6 | -17.6 | 58.86076 | 18.6
q_8.25 | 32 | 12.6 | 19.4 | -18.4 | 60.625
q_6.5 | 32.45 | 13 | 19.45 | -18.44 | 59.93837
q_4.75 | 32.67 | 12.6 | 20.07 | -19.06 | 61.43251
q_3 | 32.4 | 12.3 | 20.1 | -19.1 | 62.03704
n_4 | 31.7 | 14.2 | 17.5 | -16.5 | 55.20505
n_6 | 31.9 | 13.4 | 18.5 | -17.5 | 57.99373
n_10 | 32 | 12.8 | 19.2 | -18.2 | 60
n_12 | 32 | 13 | 19 | -18 | 59.375
h_18 | 26.2 | 12.9 | 13.3 | -12.3 | 50.76336
h_30 | 38.3 | 13.8 | 24.5 | -23.5 | 63.96867
h_36 | 44 | 14.3 | 29.7 | -28.7 | 67.5
h_42 | 50.5 | 16.7 | 33.8 | -32.8 | 66.93069